## Mg+Sr concentrations vs #polyps
| Mg |  | Sr
Number of polyps | Avg. C [at%] | STD avg. C [at%] | Average C [at%] | STD avg. C [at%]
1p | 5.335926 | 0.1002081 | 0.9032916 | 0.0401001
3p | 2.186295 | 0.07441013 | 0.759401 | 0.03074658
4p | 0.29383 | 0.1885584 | 0.529687 | 0.03019804
5p | 0.3574809 | 0.07441013 | 0.9294712 | 0.03725495
6p | 0.8357211 | 0.07566357 | 0.7863816 | 0.03713609
7p | 0.4376937 | 0.06665291 | 0.4872229 | 0.03275366
8p | 1.500266 | 0.1125969 | 1.077041 | 0.04105521
9p | 1.448663 | 0.1111035 | 1.032128 | 0.04102245
10p | 2.105943 | 0.1169289 | 0.9195513 | 0.03962048

## Crystalline size vs #polyps
Number of polyps | Crystalline size before heating - Aragonite (111) [um] | STD | Crystalline size after heating - Aragonite (111) [um] | STD
1p | 0.2143981 | 0.06941494 | 0.1219139 | 0.03947253
3p | 0.2773138 | 0.08978499 | 0.1509001 | 0.04885744
4p | 0.2760459 | 0.08937435 | 0.1194074 | 0.03866089
5p | 0.2251569 | 0.07289812 | 0.1166561 | 0.03777006
6p | 0.2718225 | 0.08800687 | 0.1181464 | 0.03825258
7p | 0.2645239 | 0.08564392 | 0.11123 | 0.03601325
8p | 0.2758783 | 0.08932018 | 0.1348872 | 0.04367294
9p | 0.2434861 | 0.07883248 | 0.1142302 | 0.03698465
10p | 0.2719874 | 0.0880605 | 0.1174123 | 0.03801497

## Aragonite (111) peak 1polyp
Angle - Synchr. | 2θ | normalized I - 1 polyp no heating | normalized I - 1 polyp after heating
5.932 | 26.00774 | 0.6080665 | 0.5515212
5.934 | 26.01666 | 0.6055217 | 0.5544225
5.936 | 26.02557 | 0.6095446 | 0.5574792
5.938 | 26.03449 | 0.6109815 | 0.5570839
5.94 | 26.0434 | 0.6146541 | 0.5565777
5.942 | 26.05232 | 0.6144533 | 0.5604343
5.944 | 26.06123 | 0.6172772 | 0.5621053
5.946 | 26.07015 | 0.6169816 | 0.5664043
5.948 | 26.07906 | 0.6229884 | 0.569366
5.95 | 26.08798 | 0.6313295 | 0.5689753
5.952 | 26.09689 | 0.6351108 | 0.5742424
5.954 | 26.10581 | 0.6374272 | 0.578433
5.956 | 26.11473 | 0.6463628 | 0.5855572
5.958 | 26.12364 | 0.654751 | 0.5966627
5.96 | 26.13256 | 0.6679458 | 0.6003436
5.962 | 26.14147 | 0.6793244 | 0.6132954
5.964 | 26.15039 | 0.7002912 | 0.6191158
5.966 | 26.15931 | 0.7269176 | 0.6374125
5.968 | 26.16823 | 0.7551912 | 0.64877
5.97 | 26.17714 | 0.7842686 | 0.6641127
5.972 | 26.18606 | 0.8032338 | 0.6785584
5.974 | 26.19498 | 0.7947512 | 0.6911014
5.976 | 26.2039 | 0.7649049 | 0.6993872
5.978 | 26.21281 | 0.7319755 | 0.7066188
5.98 | 26.22173 | 0.7027621 | 0.7025158
5.982 | 26.23065 | 0.6827569 | 0.6932484
5.984 | 26.23957 | 0.6677394 | 0.681659
5.986 | 26.24849 | 0.6550742 | 0.664597
5.988 | 26.2574 | 0.6472438 | 0.6474169
5.99 | 26.26632 | 0.6392897 | 0.632733
5.992 | 26.27524 | 0.6336055 | 0.6182555
5.994 | 26.28416 | 0.6296734 | 0.6089711
5.996 | 26.29308 | 0.626096 | 0.5990797
5.998 | 26.302 | 0.6217861 | 0.5920276
6 | 26.31092 | 0.6160598 | 0.5849117
6.002 | 26.31984 | 0.6166834 | 0.5776734
6.004 | 26.32876 | 0.61216 | 0.5714732
6.006 | 26.33768 | 0.6124959 | 0.5709385
6.008 | 26.3466 | 0.6065507 | 0.5640013
6.01 | 26.35552 | 0.6082005 | 0.5610602
6.012 | 26.36444 | 0.6061111 | 0.5631007
6.014 | 26.37336 | 0.6065988 | 0.5549472
6.016 | 26.38228 | 0.6021361 | 0.5576658
6.018 | 26.3912 | 0.6034369 | 0.5525717
6.02 | 26.40012 | 0.601111 | 0.5545172

## Calcite (104) peak 1polyp
Angle - Synchr. | 2θ | normalized I - 1 polyp no heating | normalized I - 1 polyp after heating
6.624 | 29.10164 | 0.5767024 | 0.5203851
6.626 | 29.11061 | 0.5770288 | 0.5202567
6.628 | 29.11958 | 0.581064 | 0.5212366
6.63 | 29.12855 | 0.583198 | 0.5230689
6.632 | 29.13752 | 0.5938319 | 0.5230588
6.634 | 29.14649 | 0.6021693 | 0.5251394
6.636 | 29.15546 | 0.6125391 | 0.5253118
6.638 | 29.16444 | 0.6137019 | 0.5273454
6.64 | 29.17341 | 0.6079813 | 0.5248557
6.642 | 29.18238 | 0.5969312 | 0.5248608
6.644 | 29.19135 | 0.5864108 | 0.5269451
6.646 | 29.20033 | 0.5803608 | 0.5291032
6.648 | 29.2093 | 0.5779676 | 0.5307951
6.65 | 29.21827 | 0.5756917 | 0.531879
6.652 | 29.22724 | 0.5722592 | 0.5335955
6.654 | 29.23622 | 0.5684881 | 0.5367344
6.656 | 29.24519 | 0.5737942 | 0.541828
6.658 | 29.25416 | 0.5699729 | 0.5451887
6.66 | 29.26314 | 0.5700004 | 0.5510315
6.662 | 29.27211 | 0.5678541 | 0.5581604
6.664 | 29.28109 | 0.5683838 | 0.5676762
6.666 | 29.29006 | 0.5666857 | 0.5805747
6.668 | 29.29903 | 0.5681751 | 0.5890212
6.67 | 29.30801 | 0.5661531 | 0.6018595
6.672 | 29.31698 | 0.5675254 | 0.6212188
6.674 | 29.32596 | 0.5685507 | 0.633756
6.676 | 29.33493 | 0.5666259 | 0.6517657
6.678 | 29.34391 | 0.5657422 | 0.6666037
6.68 | 29.35288 | 0.5666126 | 0.6824612
6.682 | 29.36186 | 0.569609 | 0.694458
6.684 | 29.37083 | 0.5669914 | 0.7045477
6.686 | 29.37981 | 0.565366 | 0.7129754
6.688 | 29.38879 | 0.5678395 | 0.7142631
6.69 | 29.39776 | 0.5666118 | 0.7109456
6.692 | 29.40674 | 0.5689765 | 0.7040731
6.694 | 29.41572 | 0.5668831 | 0.6937933
6.696 | 29.42469 | 0.5680219 | 0.6792983
6.698 | 29.43367 | 0.5659989 | 0.663571
6.7 | 29.44265 | 0.5654905 | 0.6485152
6.702 | 29.45162 | 0.5658494 | 0.6359442
6.704 | 29.4606 | 0.5661654 | 0.6196981
6.706 | 29.46958 | 0.565801 | 0.609566
6.708 | 29.47856 | 0.5670847 | 0.5970102
6.71 | 29.48754 | 0.566657 | 0.5848931
6.712 | 29.49651 | 0.5683958 | 0.576272
6.714 | 29.50549 | 0.5653986 | 0.566285
6.716 | 29.51447 | 0.5621196 | 0.5596526
6.718 | 29.52345 | 0.564574 | 0.5501573
6.72 | 29.53243 | 0.562794 | 0.5454586
6.722 | 29.54141 | 0.5655052 | 0.5459513
6.724 | 29.55039 | 0.5644183 | 0.5387574
6.726 | 29.55937 | 0.5650432 | 0.5328285
6.728 | 29.56835 | 0.5649444 | 0.531717
6.73 | 29.57733 | 0.5656758 | 0.5318581
6.732 | 29.58631 | 0.5626228 | 0.5322981
6.734 | 29.59529 | 0.5666356 | 0.5303427
6.736 | 29.60427 | 0.5669677 | 0.5296379
6.738 | 29.61325 | 0.5686274 | 0.5252072
6.74 | 29.62223 | 0.5656486 | 0.5271806
6.742 | 29.63121 | 0.5631224 | 0.527534
6.744 | 29.64019 | 0.5663826 | 0.5190564
6.746 | 29.64917 | 0.5669954 | 0.5280107
6.748 | 29.65815 | 0.56444 | 0.5244757
6.75 | 29.66713 | 0.5643394 | 0.519226
6.752 | 29.67612 | 0.5638475 | 0.5217992
6.754 | 29.6851 | 0.5664577 | 0.5229408
6.756 | 29.69408 | 0.5660343 | 0.5268931
6.758 | 29.70306 | 0.5665193 | 0.5223681
normalized according to absolute strongest peak - in this case:
1 polyp, non heated - NaCl (200)
1 polyp, heated - NaCl (200)

## Aragonite (111) peak 10polyps
Angle - Synchr. | 2θ | normalized I - 10 polyps no heating | normalized I - 10 polyps after heating
5.932 | 26.00774 | 0.6701114 | 0.6965845
5.934 | 26.01666 | 0.676913 | 0.6944537
5.936 | 26.02557 | 0.6763838 | 0.7003254
5.938 | 26.03449 | 0.6795887 | 0.7022852
5.94 | 26.0434 | 0.6866583 | 0.7076799
5.942 | 26.05232 | 0.6840336 | 0.712193
5.944 | 26.06123 | 0.6876626 | 0.7171834
5.946 | 26.07015 | 0.6981392 | 0.7203314
5.948 | 26.07906 | 0.7031464 | 0.7277804
5.95 | 26.08798 | 0.7127805 | 0.7377404
5.952 | 26.09689 | 0.718843 | 0.7478384
5.954 | 26.10581 | 0.7302921 | 0.7576531
5.956 | 26.11473 | 0.7450329 | 0.7660523
5.958 | 26.12364 | 0.7553083 | 0.7720863
5.96 | 26.13256 | 0.7776399 | 0.7916583
5.962 | 26.14147 | 0.8025032 | 0.8044427
5.964 | 26.15039 | 0.832006 | 0.8185381
5.966 | 26.15931 | 0.8663673 | 0.8360106
5.968 | 26.16823 | 0.9169363 | 0.8562516
5.97 | 26.17714 | 0.9702447 | 0.8763349
5.972 | 26.18606 | 1 | 0.8988306
5.974 | 26.19498 | 0.9924028 | 0.9199961
5.976 | 26.2039 | 0.9409855 | 0.9344281
5.978 | 26.21281 | 0.8837093 | 0.9410275
5.98 | 26.22173 | 0.8397886 | 0.9355439
5.982 | 26.23065 | 0.8067943 | 0.9157219
5.984 | 26.23957 | 0.7772951 | 0.8964775
5.986 | 26.24849 | 0.7598878 | 0.8689208
5.988 | 26.2574 | 0.7458628 | 0.8501718
5.99 | 26.26632 | 0.7356825 | 0.8261699
5.992 | 26.27524 | 0.7224568 | 0.8044263
5.994 | 26.28416 | 0.7130934 | 0.7883834
5.996 | 26.29308 | 0.7032418 | 0.7787494
5.998 | 26.302 | 0.7035221 | 0.7633318
6 | 26.31092 | 0.6967462 | 0.7485235
6.002 | 26.31984 | 0.6914823 | 0.7458062
6.004 | 26.32876 | 0.6896531 | 0.7313726
6.006 | 26.33768 | 0.6863055 | 0.7341016
6.008 | 26.3466 | 0.6793571 | 0.7177877
6.01 | 26.35552 | 0.6779398 | 0.7131061
6.012 | 26.36444 | 0.6751223 | 0.7093204
6.014 | 26.37336 | 0.6674395 | 0.7096321
6.016 | 26.38228 | 0.6717779 | 0.7017127
6.018 | 26.3912 | 0.6659803 | 0.7031764
6.02 | 26.40012 | 0.6654682 | 0.7020849
normalized according to absolute strongest peak - in this case:
10 polyps, non heated - aragonite (111)
10 polyps, heated - calcite (104)

## Calcite (104) peak 10polyps
Angle - Synchr. | 2θ | normalized I - 10 polyps no heating | normalized I - 10 polyps after heating
6.624 | 29.10164 | 0.6156426 | 0.6375082
6.626 | 29.11061 | 0.6152116 | 0.6440856
6.628 | 29.11958 | 0.6153573 | 0.643449
6.63 | 29.12855 | 0.6205384 | 0.6393454
6.632 | 29.13752 | 0.6204668 | 0.644282
6.634 | 29.14649 | 0.622174 | 0.6529975
6.636 | 29.15546 | 0.6250426 | 0.6478928
6.638 | 29.16444 | 0.6330617 | 0.6456823
6.64 | 29.17341 | 0.6271462 | 0.6503382
6.642 | 29.18238 | 0.6243409 | 0.6518428
6.644 | 29.19135 | 0.6184848 | 0.6526176
6.646 | 29.20033 | 0.6155574 | 0.655736
6.648 | 29.2093 | 0.6132513 | 0.6545556
6.65 | 29.21827 | 0.6105827 | 0.6576373
6.652 | 29.22724 | 0.6166275 | 0.6688987
6.654 | 29.23622 | 0.611154 | 0.668384
6.656 | 29.24519 | 0.6087119 | 0.6697921
6.658 | 29.25416 | 0.6084163 | 0.6846271
6.66 | 29.26314 | 0.6084531 | 0.6976505
6.662 | 29.27211 | 0.6127663 | 0.7016629
6.664 | 29.28109 | 0.6039042 | 0.7161979
6.666 | 29.29006 | 0.6015882 | 0.7307419
6.668 | 29.29903 | 0.6033758 | 0.7488333
6.67 | 29.30801 | 0.6090087 | 0.7690504
6.672 | 29.31698 | 0.6047169 | 0.794921
6.674 | 29.32596 | 0.609358 | 0.8214215
6.676 | 29.33493 | 0.6048828 | 0.8535907
6.678 | 29.34391 | 0.6070129 | 0.8876583
6.68 | 29.35288 | 0.609086 | 0.9216032
6.682 | 29.36186 | 0.609219 | 0.9492768
6.684 | 29.37083 | 0.6081679 | 0.9786722
6.686 | 29.37981 | 0.6045411 | 0.9966309
6.688 | 29.38879 | 0.6095826 | 1
6.69 | 29.39776 | 0.6091179 | 0.9975791
6.692 | 29.40674 | 0.6072522 | 0.9882772
6.694 | 29.41572 | 0.5996852 | 0.9660295
6.696 | 29.42469 | 0.6066888 | 0.940021
6.698 | 29.43367 | 0.6020145 | 0.9156284
6.7 | 29.44265 | 0.6078187 | 0.886066
6.702 | 29.45162 | 0.6106992 | 0.8596864
6.704 | 29.4606 | 0.607265 | 0.8291322
6.706 | 29.46958 | 0.5995406 | 0.8036309
6.708 | 29.47856 | 0.6057363 | 0.7811448
6.71 | 29.48754 | 0.6050784 | 0.7615482
6.712 | 29.49651 | 0.600602 | 0.7401093
6.714 | 29.50549 | 0.6045581 | 0.7222187
6.716 | 29.51447 | 0.6096655 | 0.7148966
6.718 | 29.52345 | 0.5985196 | 0.6991499
6.72 | 29.53243 | 0.6026318 | 0.6926416
6.722 | 29.54141 | 0.6078299 | 0.6804585
6.724 | 29.55039 | 0.6085228 | 0.6731247
6.726 | 29.55937 | 0.6072972 | 0.6695979
6.728 | 29.56835 | 0.6033492 | 0.6666485
6.73 | 29.57733 | 0.6064242 | 0.6649147
6.732 | 29.58631 | 0.6051802 | 0.6630989
6.734 | 29.59529 | 0.604539 | 0.652459
6.736 | 29.60427 | 0.6062191 | 0.6513563
6.738 | 29.61325 | 0.604177 | 0.6481354
6.74 | 29.62223 | 0.6014376 | 0.6429372
6.742 | 29.63121 | 0.6012994 | 0.6497424
6.744 | 29.64019 | 0.6054663 | 0.6361435
6.746 | 29.64917 | 0.6025514 | 0.6487766
6.748 | 29.65815 | 0.6047779 | 0.6411641
6.75 | 29.66713 | 0.6106588 | 0.6434161
6.752 | 29.67612 | 0.6036013 | 0.640876
6.754 | 29.6851 | 0.600082 | 0.6416799
6.756 | 29.69408 | 0.6008799 | 0.6412103
6.758 | 29.70306 | 0.5958075 | 0.6433805
normalized according to absolute strongest peak - in this case:
10 polyps, non heated - aragonite (111)
10 polyps, heated - calcite (104)